## SCAR Response
GORDON TECHNOLOGIES LLC
Supplier Corrective Action Request (SCAR) - Response Form
SCAR / NCR No.: |  | W231634876 - NetSuite NCR |  |  |  | Date Issued: |  | 2026-09-25
Supplier: |  | Zion |  |  |  | Response Due: |  | 2026-10-09
Service: |  | NDE Inspection - UBHO / Sub Connections (DS-1 Cat 3-5) |  |  |  | Issued By: |  | Scotty Richard, Quality Manager
Equipment Ref.: |  | Shock Miser Sub SN GT525-355 - AILM-450 Box x NC44 Pin |  |  |  | Contact: |  | srichard@gordontechnologies.com ¦ 337-517-7052
Source: |  | XTO/ExxonMobil Quality NDE Process Assessment - Gordon Midland, 09/23/2026 |  |  |  | Gordon Spec: |  | GTF 14.6_GTDSOP-0025 MWD Tool Joint Inspection Program; DS-1 Vol. 4
INSTRUCTIONS
Gordon Technologies has issued this SCAR for the nonconformances below, identified during a customer (XTO/ExxonMobil) assessment of Zion NDE inspection work performed for Gordon. Complete all yellow cells: the immediate correction/containment, the root cause, the corrective action to prevent recurrence, and the objective evidence attached. Complete the Re-Inspection Log tab for all ExxonMobil staged equipment. Sign Section 4 and return this form with the evidence listed in Section 3 by the response due date. Gordon will review each response and may verify implementation through a follow-up on-site audit.
SECTION 1 - NONCONFORMANCES AND SUPPLIER RESPONSE
# | Nonconformance | Requirement | Correction / Containment (immediate action taken) | Root Cause | Corrective Action (to prevent recurrence) | Evidence Attached (Y/N) | Zion Responsible | Target Date | Date Completed | Gordon Review | Gordon Comments
1 | Box OD accepted below minimum. The 7/30/2026 report accepted a box OD of 5.116"; the minimum is 5.125". | GTF 14.6 acceptance criteria; AILM-450 Field Inspection Drawing 1L736 Rev 02
2 | Inconsistent OD measurement. The 9/4/2026 report recorded 5.192", 0.076" larger than the 7/30/2026 reading, with no recut since 4/9/2026. | DS-1 Vol. 4 dimensional inspection; measuring equipment calibrated and in tolerance
3 | Inspection report dated 7/30/2026 has no inspector name or signature. | DS-1 Vol. 4 inspection report requirements; GTF 14.6
4 | Inspectors were unaware of the current Gordon acceptance criteria, and the 9/4/2026 report cited an obsolete revision (Rev 5). | Inspect to the current revision of GTF 14.6 as issued by Gordon
5 | DS-1 Vol. 4 inspection steps not performed: - Box swell (7.14.5.6) - Shoulder flatness (7.14.5.15) - Box OD in two places 90 deg apart (7.16.4a) - Pin SRG (7.16.4e) - Magnetic field magnitude/orientation during blacklight inspection (7.14.4e) | DS-1 Vol. 4, sections as listed; Level II inspector competency
6 | Crack/indication location measurements are not recorded on inspection reports. | Record indication type, location (distance from shoulder / thread count, clock position), and length
7 | The method used to determine eccentricity (non-uniform circumferential material loss) is not defined. | DS-1 Vol. 4 visual/dimensional criteria; describe method and record measured values
SECTION 2 - REQUIRED IMMEDIATE ACTIONS
2.1 | Remove obsolete Gordon procedure revisions from use. Confirm each inspector performing Gordon work has received and reviewed the current GTF 14.6 revision. | [8 empty] | Complete (Y/N / date):
2.2 | Verify calibration of all measuring instruments and magnetic particle equipment used on Gordon work. | [8 empty] | Complete (Y/N / date):
2.3
SECTION 3 - OBJECTIVE EVIDENCE TO RETURN
3.1 | Level II inspector certifications for all inspectors performing Gordon work (certification level and written practice) | [8 empty] | Attached (Y/N):
3.2 | DS-1 Vol. 4 training records covering the sections in Nonconformance 5 (date, content, attendees, trainer) | [8 empty] | Attached (Y/N):
3.3 | Calibration certificates for OD/ID gauges, calipers, profile gauges, and MPI field indicators/yokes used on Gordon work | [8 empty] | Attached (Y/N):
3.4 | Revised inspection report template showing inspector name/signature, document revision cited, measured values, and indication locations | [8 empty] | Attached (Y/N):
3.5 | Written eccentricity determination method | [8 empty] | Attached (Y/N):
3.6
SECTION 4 - APPROVALS
Zion - Response Submitted By |  |  | Name / Title: |  | Signature: |  |  | Date:
Gordon - Response Reviewed By |  |  | Name / Title: |  | Signature: |  |  | Date: |  | Accepted / Rejected:
Gordon - Effectiveness Verified By (follow-up audit) |  |  | Name / Title: |  | Signature: |  |  | Date: |  | Accepted / Rejected:
Legend: yellow cells = completed by Zion; gray cells = completed by Gordon Technologies.

## Re-Inspection Log
Re-Inspection Log - ExxonMobil Staged Equipment (SCAR NCR-228, Action 2.1)
Record one line per connection. Inspect to DS-1 Vol. 4 and the current GTF 14.6 revision. Enter actual measured values, not pass/fail only.
Item | Gordon Serial # | Component | Connection (Box / Pin) | Inspection Date | Box OD Reading 1 (in) | Box OD Reading 2 @ 90 deg (in) | Min. OD Required (in) | Pin SRG (Y/N) | Box Swell (Y/N) | Shoulder Flatness (Y/N) | Indications Found (type / location) | Result (Accept / Reject) | Inspector Name / Cert Level | Out of Tol.?
1
2
3
4
5
6
7
8
9
10
11
12
13
14
15
16
17
18
19
20
21
22
23
24
25
26
27
28
29
30